## Info
Term | Description
Leg | The table's legs (start diameter 12 mm). The first leg is the one nearest to the table's label, the next ones are counted clockwise
Side | The table's side bars (start diameter 12 mm). The first side is the one where the label is attached to, the next ones are counted clockwise
Values | All measured values are circumferences, expressed in cms

## Data
Treatment | Structure | Date_deployment | Date_measurement | Leg_1 | Leg_2 | Leg_3 | Leg_4 | Side_1 | Side_2 | Side_3 | Side_4
MAT | 1 | 2019-12-23 | 2021-02-24 | 10.1 | 8 | 8.7 | 8.9 | 8.8 | 8.6 | 8 | 7.9
MAT | 2 | 2019-12-23 | 2021-02-24 | 12.1 | 14.8 | 8.5 | 13.6 | 15.2 | 11.5 | 9.4 | 13.6
MAT | 3 | 2019-12-23 | 2021-02-24 | 10.3 | 10.7 | 7.9 | 8.6 | 8.7 | 15.8 | 8.5 | 7.8
MAT | 4 | 2019-12-23 | 2021-02-24 | 9.2 | 7.7 | 7 | 10.1 | 9 | 8.4 | 7 | 7.7
MAT | 5 | 2019-12-23 | 2021-02-24 | 8.8 | 7.4 | 7.8 | 8.4 | 7.5 | 7 | 9.1 | 8.5
MAT | 6 | 2019-12-23 | 2021-02-24 | 7.9 | 7.3 | 7.2 | 8.1 | 8.2 | 7.8 | 8.5 | 7.5
MAT | 7 | 2019-12-23 | 2021-02-24 | 8.6 | 7.3 | 7.7 | 8.4 | 8.5 | 7.5 | 7.4 | 7.5
MAT | 8 | 2019-12-23 | 2021-02-24 | 10.1 | 8.7 | 8.1 | 9 | 6.8 | 7 | 7.2 | 7.8
MAT | 9 | 2019-12-23 | 2021-02-24 | 8.1 | 7.7 | 8 | 9.4 | 9.5 | 8.1 | 8.1 | 7.9
Control | 10 | 2019-12-23 | 2021-02-24 | 5.3 | 5.4 | 5.4 | 5.6 | 5 | 5.2 | 5.6 | 4.9
Control | 11 | 2019-12-23 | 2021-02-24 | 5.8 | 5.3 | 5.5 | 5.1 | 4.8 | 4.8 | 5.3 | 4.8
Control | 12 | 2019-12-23 | 2021-02-24 | 5.4 | 4.8 | 4.9 | 4.9 | 5.4 | 5.4 | 5.2 | 5.9
Control | 13 | 2019-12-23 | 2021-02-24 | 5.1 | 5.1 | 5.4 | 5.5 | 4.8 | 5 | 5.1 | 5.1
Control | 14 | 2019-12-23 | 2021-02-24 | 5.4 | 5.4 | 5.5 | 4.9 | 5.3 | 5.4 | 4.9 | 5.1
Control | 15 | 2019-12-23 | 2021-02-24 | 5 | 4.8 | 5.1 | 4.8 | 5.2 | 4.8 | 5.1 | 4.9
Control | 16 | 2019-12-23 | 2021-02-24 | 5.5 | 5.2 | 4.8 | 4.9 | 5.1 | 5.2 | 5.1 | 5.2
Control | 17 | 2019-12-23 | 2021-02-24 | 4.7 | 4.8 | 4.9 | 4.8 | 5 | 4.8 | 4.9 | 4.8
Control | 18 | 2019-12-23 | 2021-02-24 | 5.3 | 5.3 | 5.2 | 5.2 | 5.1 | 4.9 | 5.1 | 5.1
Control2 | 19 | 2019-12-23 | 2021-02-24 | 5.1 | 5 | 5.2 | 4.6 | 4.8 | 4.9 | 5.3 | 4.9
Control2 | 20 | 2019-12-23 | 2021-02-24 | 4.7 | 4.8 | 5.2 | 4.6 | 5 | 4.7 | 4.8 | 5.1
Control2 | 21 | 2019-12-23 | 2021-02-24 | 4.4 | 4.8 | 4.8 | 4.9 | 4.9 | 4.8 | 4.9 | 4.8
Control2 | 22 | 2019-12-23 | 2021-02-24 | 4.9 | 4.9 | 4.8 | 4.8 | 4.8 | 4.7 | 4.8 | 4.9
Control2 | 23 | 2019-12-23 | 2021-02-24 | 4.8 | 5 | 5.7 | 5 | 5.6 | 5 | 4.9 | 5.1
Control2 | 24 | 2019-12-23 | 2021-02-24 | 5.1 | 5 | 4.9 | 5.1 | 5.1 | 5 | 5.9 | 5
Control2 | 25 | 2019-12-23 | 2021-02-24 | 5 | 4.9 | 4.9 | 4.9 | 4.8 | 4.8 | 5.1 | 5.1
Control2 | 26 | 2019-12-23 | 2021-02-24 | 4.8 | 4.6 | 4.7 | 5.3 | 5.1 | 4.9 | 5.1 | 5.6
Control2 | 27 | 2019-12-23 | 2021-02-24 | 4.7 | 4.9 | 4.8 | 4.9 | 5.3 | 4.7 | 4.9 | 4.8